## literature_test_clean_with_sour
Fe | Ni | Mn | Al | Cr | Co | Enthalpy of formation | Modulus | original_flag | source_key | source_note | doi | citation | data_type | confidence | system
37.3 | 24.8 | 15 | 8.2 | 14.7 | 0 | -4.992 | 43 |  | WangBaker2016 | FeNiMnAlCr non-equimolar experimental | 10.1016/j.matlet.2016.05.151 | Wang Z, Baker I. Interstitial strengthening of a f.c.c. FeNiMnAlCr high entropy alloy. Mater Lett. 2016;180:153-156. | experimental | probable | Al-Cr-Fe-Mn-Ni
20 | 20 | 20 | 20 | 20 | 0 | -8.008 | 92.5 |  | Shaysultanov2017 | Equimolar NiCrMnFeAl; DRX measurement | 10.1016/j.jallcom.2017.02.211 | Shaysultanov DG, Salishchev GA, Ivanisenko YV, et al. Novel Fe36Mn21Cr18Ni15Al10 high entropy alloy with bcc/B2 dual-phase structure. J Alloys Compd. 2017;705:756-763. | experimental | confirmed | Al-Cr-Fe-Mn-Ni
26.7 | 15 | 26.7 | 5 | 26.7 | 0 | -4.078 | 61.3 |  | Stepanov2018 | Non-equimolar NiCrMnFeAl series | 10.1016/j.intermet.2018.02.009 | Stepanov N, Yurchenko N, Shaysultanov D, et al. Structure and high temperature mechanical properties of novel non-equiatomic Fe-(Co,Mn)-Cr-Ni-Al-(Ti) high entropy alloys. Intermetallics. 2018;96:1-10. | experimental | confirmed | Al-Cr-Fe-Mn-Ni
24 | 21 | 24 | 7 | 24 | 0 | -5.099 | 45.8 |  | Stepanov2018 | Non-equimolar NiCrMnFeAl series | 10.1016/j.intermet.2018.02.009 | Stepanov N, Yurchenko N, Shaysultanov D, et al. Structure and high temperature mechanical properties of novel non-equiatomic Fe-(Co,Mn)-Cr-Ni-Al-(Ti) high entropy alloys. Intermetallics. 2018;96:1-10. | experimental | confirmed | Al-Cr-Fe-Mn-Ni
20 | 30 | 20 | 10 | 20 | 0 | -6.492 | 37 |  | Stepanov2018 | Non-equimolar NiCrMnFeAl series | 10.1016/j.intermet.2018.02.009 | Stepanov N, Yurchenko N, Shaysultanov D, et al. Structure and high temperature mechanical properties of novel non-equiatomic Fe-(Co,Mn)-Cr-Ni-Al-(Ti) high entropy alloys. Intermetallics. 2018;96:1-10. | experimental | confirmed | Al-Cr-Fe-Mn-Ni
40 | 5 | 0 | 15 | 15 | 30 | -5.444 | 109.5 |  | Gorsse2018 | AlCoCrFeNi Fe-rich non-equimolar; Gorsse 2018 database compilation | 10.1016/j.dib.2018.11.111 | Gorsse S, Nguyen MH, Senkov ON, Miracle DB. Database on the mechanical properties of high entropy alloys and complex concentrated alloys. Data Brief. 2018;21:2664-2678. | compiled_database | confirmed | Al-Co-Cr-Fe-Ni
35 | 5 | 0 | 10 | 20 | 30 | -4.532 | 94.5 |  | Gorsse2018 | AlCoCrFeNi Cr-rich non-equimolar; Gorsse 2018 database compilation | 10.1016/j.dib.2018.11.111 | Gorsse S, Nguyen MH, Senkov ON, Miracle DB. Database on the mechanical properties of high entropy alloys and complex concentrated alloys. Data Brief. 2018;21:2664-2678. | compiled_database | confirmed | Al-Co-Cr-Fe-Ni
20 | 20 | 0 | 20 | 20 | 20 | -7.686 | 120 |  | Gorsse2018 | Equimolar AlCoCrFeNi; Gorsse 2018 database compilation | 10.1016/j.dib.2018.11.111 | Gorsse S, Nguyen MH, Senkov ON, Miracle DB. Database on the mechanical properties of high entropy alloys and complex concentrated alloys. Data Brief. 2018;21:2664-2678. | compiled_database | confirmed | Al-Co-Cr-Fe-Ni
25 | 0 | 0 | 25 | 25 | 25 | -6.7 | 175 |  | Gorsse2018 | Al-Co-Cr-Fe quaternary equimolar | 10.1016/j.dib.2018.11.111 | Gorsse S, Nguyen MH, Senkov ON, Miracle DB. Database on the mechanical properties of high entropy alloys and complex concentrated alloys. Data Brief. 2018;21:2664-2678. | compiled_database | confirmed | Al-Co-Cr-Fe
33 | 15 | 3 | 8 | 13 | 28 | -4.396 | 48.2 |  | Gorsse2018 | Full 6-element senary; Gorsse 2018 database | 10.1016/j.dib.2018.11.111 | Gorsse S, Nguyen MH, Senkov ON, Miracle DB. Database on the mechanical properties of high entropy alloys and complex concentrated alloys. Data Brief. 2018;21:2664-2678. | compiled_database | confirmed | Al-Co-Cr-Fe-Mn-Ni
25 | 50 | 0 | 0 | 0 | 25 | -0.701 | 68.8 |  | GaliGeorge2013 | Fe25Ni50Co25 ternary; FCC medium-entropy alloy | 10.1016/j.intermet.2013.03.018 | Gali A, George EP. Tensile properties of high- and medium-entropy alloys. Intermetallics. 2013;39:74-78. | experimental | probable | Co-Fe-Ni
22 | 23 | 0 | 9 | 22 | 24 | -5.225 | 27 |  | Gorsse2018 | Near-equimolar AlCoCrFeNi | 10.1016/j.dib.2018.11.111 | Gorsse S, Nguyen MH, Senkov ON, Miracle DB. Database on the mechanical properties of high entropy alloys and complex concentrated alloys. Data Brief. 2018;21:2664-2678. | compiled_database | confirmed | Al-Co-Cr-Fe-Ni
45.3 | 18.9 | 0 | 3.5 | 0 | 32.3 | -2.112 | 37.7 |  | Gorsse2018 | FeNiCoAl quaternary, low Al | 10.1016/j.dib.2018.11.111 | Gorsse S, Nguyen MH, Senkov ON, Miracle DB. Database on the mechanical properties of high entropy alloys and complex concentrated alloys. Data Brief. 2018;21:2664-2678. | compiled_database | confirmed | Al-Co-Fe-Ni
43.4 | 18.6 | 0 | 6.9 | 0 | 31.1 | -3.405 | 41.5 |  | Gorsse2018 | FeNiCoAl quaternary, mid Al | 10.1016/j.dib.2018.11.111 | Gorsse S, Nguyen MH, Senkov ON, Miracle DB. Database on the mechanical properties of high entropy alloys and complex concentrated alloys. Data Brief. 2018;21:2664-2678. | compiled_database | confirmed | Al-Co-Fe-Ni
42.1 | 18.1 | 0 | 9.4 | 0 | 30.4 | -4.289 | 94.6 |  | Gorsse2018 | FeNiCoAl quaternary, high Al - large modulus jump | 10.1016/j.dib.2018.11.111 | Gorsse S, Nguyen MH, Senkov ON, Miracle DB. Database on the mechanical properties of high entropy alloys and complex concentrated alloys. Data Brief. 2018;21:2664-2678. | compiled_database | confirmed | Al-Co-Fe-Ni
20 | 5 | 20 | 0 | 20 | 35 | -2.132 | 278.6 |  | Gorsse2018 | CoCrFeMnNi-type; E=278 GPa very high, possibly Cr-dominated BCC | 10.1016/j.dib.2018.11.111 | Gorsse S, Nguyen MH, Senkov ON, Miracle DB. Database on the mechanical properties of high entropy alloys and complex concentrated alloys. Data Brief. 2018;21:2664-2678. | compiled_database | confirmed | Co-Cr-Fe-Mn-Ni
35.1 | 10.9 | 21.3 | 8.1 | 24.6 | 0 | -4.248 | 145.5 |  | Stepanov2018 | Non-equimolar FeNiMnAlCr; Stepanov 2018 series | 10.1016/j.intermet.2018.02.009 | Stepanov N, Yurchenko N, Shaysultanov D, et al. Structure and high temperature mechanical properties of novel non-equiatomic Fe-(Co,Mn)-Cr-Ni-Al-(Ti) high entropy alloys. Intermetallics. 2018;96:1-10. | experimental | confirmed | Al-Cr-Fe-Mn-Ni
33.5 | 11.1 | 23.7 | 12.5 | 19.2 | 0 | -5.487 | 138.9 |  | Stepanov2018 | Non-equimolar FeNiMnAlCr; Stepanov 2018 series | 10.1016/j.intermet.2018.02.009 | Stepanov N, Yurchenko N, Shaysultanov D, et al. Structure and high temperature mechanical properties of novel non-equiatomic Fe-(Co,Mn)-Cr-Ni-Al-(Ti) high entropy alloys. Intermetallics. 2018;96:1-10. | experimental | confirmed | Al-Cr-Fe-Mn-Ni
67 | 0 | 0 | 0 | 33 | 0 | -1.024 | 44.1 |  | Laplanche2018 | Binary Cr33Fe67; resonance frequency measurement | 10.1016/j.jallcom.2018.02.251 | Laplanche G, Gadaud P, BÃ¤rsch C, et al. Elastic moduli and thermal expansion coefficients of medium-entropy subsystems of the CrMnFeCoNi high-entropy alloy. J Alloys Compd. 2018;746:244-255. | experimental | confirmed | Cr-Fe
0 | 0 | 0 | 0 | 33 | 67 | -2.63 | 50.7 |  | Laplanche2018 | Binary Co67Cr33; resonance frequency measurement | 10.1016/j.jallcom.2018.02.251 | Laplanche G, Gadaud P, BÃ¤rsch C, et al. Elastic moduli and thermal expansion coefficients of medium-entropy subsystems of the CrMnFeCoNi high-entropy alloy. J Alloys Compd. 2018;746:244-255. | experimental | confirmed | Co-Cr
50 | 50 | 0 | 0 | 0 | 0 | -1.051 | 180 |  | Laplanche2018 | Binary Fe50Ni50; standard Invar-range composition | 10.1016/j.jallcom.2018.02.251 | Laplanche G, Gadaud P, BÃ¤rsch C, et al. Elastic moduli and thermal expansion coefficients of medium-entropy subsystems of the CrMnFeCoNi high-entropy alloy. J Alloys Compd. 2018;746:244-255. | experimental | confirmed | Fe-Ni