## mp_enthalpy_test_clean
Ni | Fe | Cr | Co | Al | Mn | Enthalpy of formation | n_elements | material_id | formula | energy_above_hull_eV | is_stable
0 | 0 | 0 | 23.5294 | 76.4706 | 0 | -33.986 | 2 | mp-1198336 | Al13Co4 | 0.01224763 | FALSE
0 | 0 | 0 | 23.5294 | 76.4706 | 0 | -34.1293 | 2 | mp-30751 | Al13Co4 | 0.01076254 | FALSE
0 | 0 | 0 | 24 | 76 | 0 | -34.883 | 2 | mp-1215090 | Al19Co6 | 0.008887403 | FALSE
0 | 0 | 0 | 28.5714 | 71.4286 | 0 | -41.3046 | 2 | mp-196 | Al5Co2 | 0 | TRUE
0 | 0 | 0 | 18.1818 | 81.8182 | 0 | -28.6589 | 2 | mp-16488 | Al9Co2 | 0 | TRUE
0 | 0 | 0 | 50 | 50 | 0 | -53.6897 | 2 | mp-284 | AlCo | 0 | TRUE
0 | 0 | 0 | 75 | 25 | 0 | -14.9963 | 2 | mp-1018101 | AlCo3 | 0.122802135 | FALSE
0 | 0 | 0 | 75 | 25 | 0 | -17.209 | 2 | mp-1080667 | AlCo3 | 0.09986872 | FALSE
0 | 0 | 0 | 80 | 20 | 0 | -0.72 | 2 | mp-1228933 | AlCo4 | 0.215120307 | FALSE
0 | 0 | 26.6667 | 0 | 73.3333 | 0 | -14.5272 | 2 | mp-1214894 | Al11Cr4 | 0.002587619 | FALSE
0 | 0 | 25 | 0 | 75 | 0 | -15.1127 | 2 | mp-867780 | Al3Cr | 0 | TRUE
0 | 0 | 13.4615 | 0 | 86.5385 | 0 | -9.0168 | 2 | mp-31019 | Al45Cr7 | 0 | TRUE
0 | 0 | 38.4615 | 0 | 61.5385 | 0 | -4.6218 | 2 | mp-19954 | Al8Cr5 | 0.08061745 | FALSE
0 | 0 | 66.6667 | 0 | 33.3333 | 0 | 7.0131 | 2 | mp-1228923 | AlCr2 | 0.1423 | FALSE
0 | 0 | 66.6667 | 0 | 33.3333 | 0 | 3.3972 | 2 | mp-1699 | AlCr2 | 0.1048243 | FALSE
0 | 36.8421 | 0 | 0 | 63.1579 | 0 | -30.2302 | 2 | mp-1214901 | Al12Fe7 | 0.01350335 | FALSE
0 | 23.5294 | 0 | 0 | 76.4706 | 0 | -31.5265 | 2 | mp-1202900 | Al13Fe4 | 0 | TRUE
0 | 25 | 0 | 0 | 75 | 0 | -14.8646 | 2 | mp-984873 | Al3Fe | 0.1726956 | FALSE
0 | 14.2857 | 0 | 0 | 85.7143 | 0 | -18.896 | 2 | mp-570001 | Al6Fe | 0.002539708 | FALSE
0 | 38.4615 | 0 | 0 | 61.5385 | 0 | -27.0574 | 2 | mp-1193259 | Al8Fe5 | 0.04639561 | FALSE
0 | 18.1818 | 0 | 0 | 81.8182 | 0 | -22.636 | 2 | mp-1191778 | Al9Fe2 | 0.01788215 | FALSE
0 | 50 | 0 | 0 | 50 | 0 | -31.5397 | 2 | mp-2658 | AlFe | 0 | TRUE
0 | 50 | 0 | 0 | 50 | 0 | 44.4816 | 2 | mp-985578 | AlFe | 0.787908095 | FALSE
0 | 66.6667 | 0 | 0 | 33.3333 | 0 | -10.116 | 2 | mp-31184 | AlFe2 | 0.1367129 | FALSE
0 | 66.6667 | 0 | 0 | 33.3333 | 0 | -13.637 | 2 | mp-985579 | AlFe2 | 0.1002202 | FALSE
0 | 75 | 0 | 0 | 25 | 0 | -19.1902 | 2 | mp-1183162 | AlFe3 | 0 | TRUE
0 | 75 | 0 | 0 | 25 | 0 | -8.2983 | 2 | mp-1228919 | AlFe3 | 0.112886615 | FALSE
0 | 75 | 0 | 0 | 25 | 0 | -15.7791 | 2 | mp-2018 | AlFe3 | 0.03535381 | FALSE
0 | 80 | 0 | 0 | 20 | 0 | -6.06 | 2 | mp-1228952 | AlFe4 | 0.09630704 | FALSE
0 | 0 | 0 | 0 | 60 | 40 | -23.7067 | 2 | mp-1180309 | Mn2Al3 | 0.0285984185 | FALSE
0 | 0 | 0 | 0 | 25 | 75 | -6.4787 | 2 | mp-973149 | Mn3Al | 0.06899594 | FALSE
0 | 0 | 0 | 0 | 76.9231 | 23.0769 | -22.9346 | 2 | mp-16511 | Mn3Al10 | 0.009341259 | FALSE
0 | 0 | 0 | 0 | 73.3333 | 26.6667 | -26.7255 | 2 | mp-2856 | Mn4Al11 | 0 | TRUE
0 | 0 | 0 | 0 | 82.6087 | 17.3913 | -17.9218 | 2 | mp-30526 | Mn4Al19 | 0.01386042 | FALSE
0 | 0 | 0 | 0 | 69.2308 | 30.7692 | -22.4505 | 2 | mp-1212295 | Mn4Al9 | 0.04347947 | FALSE
0 | 0 | 0 | 0 | 61.5385 | 38.4615 | -19.0096 | 2 | mp-1194040 | Mn5Al8 | 0.07759117 | FALSE
0 | 0 | 0 | 0 | 50 | 50 | -21.6695 | 2 | mp-12067 | MnAl | 0.04769594 | FALSE
0 | 0 | 0 | 0 | 50 | 50 | -26.2715 | 2 | mp-771 | MnAl | 0 | TRUE
0 | 0 | 0 | 0 | 92.3077 | 7.6923 | -9.5362 | 2 | mp-1104165 | MnAl12 | 0 | TRUE
0 | 0 | 0 | 0 | 85.7143 | 14.2857 | -16.7592 | 2 | mp-173 | MnAl6 | 0 | TRUE
60 | 0 | 0 | 0 | 40 | 0 | -50.9785 | 2 | mp-1229048 | Al2Ni3 | 0.059224135 | FALSE
25 | 0 | 0 | 0 | 75 | 0 | -40.4056 | 2 | mp-622209 | Al3Ni | 0 | TRUE
40 | 0 | 0 | 0 | 60 | 0 | -62.1572 | 2 | mp-1057 | Al3Ni2 | 0 | TRUE
62.5 | 0 | 0 | 0 | 37.5 | 0 | -54.3452 | 2 | mp-16514 | Al3Ni5 | 0 | TRUE
78.9474 | 0 | 0 | 0 | 21.0526 | 0 | -26.0013 | 2 | mp-1228713 | Al4Ni15 | 0.08960537 | FALSE
42.8571 | 0 | 0 | 0 | 57.1429 | 0 | -63.4249 | 2 | mp-16515 | Al4Ni3 | 0 | TRUE
50 | 0 | 0 | 0 | 50 | 0 | -42.2838 | 2 | mp-1228854 | AlNi | 0.24665903 | FALSE
50 | 0 | 0 | 0 | 50 | 0 | -63.4988 | 2 | mp-1228868 | AlNi | 0.026780045 | FALSE
50 | 0 | 0 | 0 | 50 | 0 | -66.0827 | 2 | mp-1487 | AlNi | 0 | TRUE
66.6667 | 0 | 0 | 0 | 33.3333 | 0 | -47.2839 | 2 | mp-1025044 | AlNi2 | 0.0275758575 | FALSE
75 | 0 | 0 | 0 | 25 | 0 | -39.0956 | 2 | mp-1183232 | AlNi3 | 0.02122098 | FALSE
75 | 0 | 0 | 0 | 25 | 0 | -41.1431 | 2 | mp-2593 | AlNi3 | 0 | TRUE
75 | 0 | 0 | 0 | 25 | 0 | -34.1914 | 2 | mp-672232 | AlNi3 | 0.07205003 | FALSE
0 | 0 | 66.6667 | 33.3333 | 0 | 0 | 27.7822 | 2 | mp-1077706 | Cr2Co | 0.2879431 | FALSE
0 | 0 | 75 | 25 | 0 | 0 | 24.3262 | 2 | mp-1025503 | Cr3Co | 0.252123905 | FALSE
0 | 0 | 60 | 40 | 0 | 0 | 7.5786 | 2 | mp-1226444 | Cr3Co2 | 0.07854683 | FALSE
0 | 0 | 53.3333 | 46.6667 | 0 | 0 | 27.8473 | 2 | mp-1227307 | Cr8Co7 | 0.2886183 | FALSE
0 | 0 | 50 | 50 | 0 | 0 | 14.8163 | 2 | mp-1010071 | CrCo | 0.1535611025 | FALSE
0 | 0 | 25 | 75 | 0 | 0 | 14.9772 | 2 | mp-1008280 | CrCo3 | 0.155228285 | FALSE
0 | 0 | 25 | 75 | 0 | 0 | 13.2256 | 2 | mp-1087479 | CrCo3 | 0.13707439 | FALSE
0 | 0 | 25 | 75 | 0 | 0 | 8.1185 | 2 | mp-1226209 | CrCo3 | 0.08414272125 | FALSE
0 | 68.75 | 0 | 31.25 | 0 | 0 | -4.7454 | 2 | mp-601848 | Fe11Co5 | 0 | TRUE
0 | 81.25 | 0 | 18.75 | 0 | 0 | -2.6502 | 2 | mp-641526 | Fe13Co3 | 0.003743127 | FALSE
0 | 93.75 | 0 | 6.25 | 0 | 0 | -0.9087 | 2 | mp-18695 | Fe15Co | 0.00098563375 | FALSE
0 | 75 | 0 | 25 | 0 | 0 | -4.0151 | 2 | mp-601820 | Fe3Co | 0 | TRUE
0 | 62.5 | 0 | 37.5 | 0 | 0 | -0.1834 | 2 | mp-1084832 | Fe5Co3 | 0.05108323 | FALSE
0 | 87.5 | 0 | 12.5 | 0 | 0 | -1.9556 | 2 | mp-1080603 | Fe7Co | 0.00053842125 | FALSE
0 | 56.25 | 0 | 43.75 | 0 | 0 | -5.479 | 2 | mp-601842 | Fe9Co7 | 0 | TRUE
0 | 50 | 0 | 50 | 0 | 0 | 4.601 | 2 | mp-1225016 | FeCo | 0.103059915 | FALSE
0 | 50 | 0 | 50 | 0 | 0 | -5.3428 | 2 | mp-2090 | FeCo | 0 | TRUE
0 | 25 | 0 | 75 | 0 | 0 | 2.7921 | 2 | mp-1007852 | FeCo3 | 0.05662513 | FALSE
0 | 25 | 0 | 75 | 0 | 0 | 5.1853 | 2 | mp-1225083 | FeCo3 | 0.08142939 | FALSE
0 | 0 | 0 | 25 | 0 | 75 | -0.9454 | 2 | mp-1185970 | Mn3Co | 0 | TRUE
0 | 0 | 0 | 25 | 0 | 75 | -20.6239 | 2 | mp-1545421 | Mn3Co | 0 | TRUE
0 | 0 | 0 | 50 | 0 | 50 | -1.284 | 2 | mp-1009133 | MnCo | 0 | TRUE
0 | 0 | 0 | 75 | 0 | 25 | 9.2149 | 2 | mp-1186063 | MnCo3 | 0.1021598 | FALSE
0 | 0 | 0 | 75 | 0 | 25 | 9.9367 | 2 | mp-999543 | MnCo3 | 0.1096411625 | FALSE
25 | 0 | 0 | 75 | 0 | 0 | -0.7297 | 2 | mp-1008349 | Co3Ni | 0.01565102 | FALSE
25 | 0 | 0 | 75 | 0 | 0 | -2.2398 | 2 | mp-1183837 | Co3Ni | 0 | TRUE
25 | 0 | 0 | 75 | 0 | 0 | 0.0738 | 2 | mp-1226559 | Co3Ni | 0.02397903 | FALSE
50 | 0 | 0 | 50 | 0 | 0 | 14.8685 | 2 | mp-1006883 | CoNi | 0.1695776925 | FALSE
50 | 0 | 0 | 50 | 0 | 0 | 10.386 | 2 | mp-1226063 | CoNi | 0.1231199 | FALSE
50 | 0 | 0 | 50 | 0 | 0 | 1.4284 | 2 | mp-1226076 | CoNi | 0.03027989 | FALSE
75 | 0 | 0 | 25 | 0 | 0 | 1.6465 | 2 | mp-1183751 | CoNi3 | 0.02480263 | FALSE
75 | 0 | 0 | 25 | 0 | 0 | 2.1689 | 2 | mp-1183785 | CoNi3 | 0.03021697 | FALSE
0 | 33.3333 | 66.6667 | 0 | 0 | 0 | 27.9077 | 2 | mp-1077708 | Cr2Fe | 0.28924344 | FALSE
0 | 25 | 75 | 0 | 0 | 0 | 12.2335 | 2 | mp-1008282 | Cr3Fe | 0.1267918125 | FALSE
0 | 25 | 75 | 0 | 0 | 0 | 25.0292 | 2 | mp-1008285 | Cr3Fe | 0.25941064 | FALSE
0 | 25 | 75 | 0 | 0 | 0 | 26.0727 | 2 | mp-1017511 | Cr3Fe | 0.2702252875 | FALSE
0 | 50 | 50 | 0 | 0 | 0 | 8.9571 | 2 | mp-1226211 | CrFe | 0.09283367 | FALSE
0 | 75 | 25 | 0 | 0 | 0 | 6.1436 | 2 | mp-1018067 | CrFe3 | 0.063674125 | FALSE
0 | 75 | 25 | 0 | 0 | 0 | 4.8245 | 2 | mp-1018081 | CrFe3 | 0.050002915 | FALSE
0 | 80 | 20 | 0 | 0 | 0 | 2.8905 | 2 | mp-1226230 | CrFe4 | 0.02995801 | FALSE
0 | 0 | 50 | 0 | 0 | 50 | 22.6631 | 2 | mp-1221647 | MnCr | 0.2348876 | FALSE
33.3333 | 0 | 66.6667 | 0 | 0 | 0 | 26.8959 | 2 | mp-1077252 | Cr2Ni | 0.278757505 | FALSE
25 | 0 | 75 | 0 | 0 | 0 | 16.9975 | 2 | mp-1008275 | Cr3Ni | 0.1761669 | FALSE
25 | 0 | 75 | 0 | 0 | 0 | 15.1737 | 2 | mp-1008278 | Cr3Ni | 0.1572653 | FALSE
25 | 0 | 75 | 0 | 0 | 0 | 18.3704 | 2 | mp-1008284 | Cr3Ni | 0.1903966 | FALSE
20 | 0 | 80 | 0 | 0 | 0 | 9.2605 | 2 | mp-1226243 | Cr4Ni | 0.09597814 | FALSE
50 | 0 | 50 | 0 | 0 | 0 | 26.1075 | 2 | mp-1226196 | CrNi | 0.2705856375 | FALSE
50 | 0 | 50 | 0 | 0 | 0 | 15.9825 | 2 | mp-1226232 | CrNi | 0.1656473475 | FALSE
66.6667 | 0 | 33.3333 | 0 | 0 | 0 | 20.1342 | 2 | mp-1077077 | CrNi2 | 0.2086772 | FALSE
66.6667 | 0 | 33.3333 | 0 | 0 | 0 | 10.7669 | 2 | mp-784631 | CrNi2 | 0.1115912 | FALSE
75 | 0 | 25 | 0 | 0 | 0 | 3.8743 | 2 | mp-1007923 | CrNi3 | 0.0401541225 | FALSE
75 | 0 | 25 | 0 | 0 | 0 | 0.7671 | 2 | mp-1007974 | CrNi3 | 0.00795011 | FALSE
75 | 0 | 25 | 0 | 0 | 0 | 12.0417 | 2 | mp-1007975 | CrNi3 | 0.1248041275 | FALSE
75 | 0 | 25 | 0 | 0 | 0 | 6.6222 | 2 | mp-1226338 | CrNi3 | 0.06863413 | FALSE
0 | 25 | 0 | 0 | 0 | 75 | 11.4757 | 2 | mp-999545 | Mn3Fe | 0.1189372 | FALSE
0 | 30 | 0 | 0 | 0 | 70 | 8.4426 | 2 | mp-1221991 | Mn7Fe3 | 0.08750121 | FALSE
0 | 50 | 0 | 0 | 0 | 50 | 8.9305 | 2 | mp-1009134 | MnFe | 0.09255888 | FALSE
0 | 75 | 0 | 0 | 0 | 25 | 6.3342 | 2 | mp-1221628 | MnFe3 | 0.06564907 | FALSE
0 | 75 | 0 | 0 | 0 | 25 | 4.942 | 2 | mp-999542 | MnFe3 | 0.05122086 | FALSE
0 | 80 | 0 | 0 | 0 | 20 | 3.4302 | 2 | mp-1221635 | MnFe4 | 0.03555113 | FALSE
33.3333 | 66.6667 | 0 | 0 | 0 | 0 | 17.2284 | 2 | mp-1077745 | Fe2Ni | 0.22337576 | FALSE
33.3333 | 66.6667 | 0 | 0 | 0 | 0 | 4.2949 | 2 | mp-1224697 | Fe2Ni | 0.08932949 | FALSE
25 | 75 | 0 | 0 | 0 | 0 | 2.4597 | 2 | mp-1007853 | Fe3Ni | 0.05910455 | FALSE
25 | 75 | 0 | 0 | 0 | 0 | 4.1261 | 2 | mp-1007862 | Fe3Ni | 0.0763760375 | FALSE
25 | 75 | 0 | 0 | 0 | 0 | 0.5775 | 2 | mp-1224780 | Fe3Ni | 0.0395974 | FALSE
25 | 75 | 0 | 0 | 0 | 0 | 8.3711 | 2 | mp-1224827 | Fe3Ni | 0.12037276 | FALSE
25 | 75 | 0 | 0 | 0 | 0 | 4.2477 | 2 | mp-999189 | Fe3Ni | 0.07763609 | FALSE
40 | 60 | 0 | 0 | 0 | 0 | -3.103 | 2 | mp-1225009 | Fe3Ni2 | 0.021617895 | FALSE
50 | 50 | 0 | 0 | 0 | 0 | 1.5446 | 2 | mp-1224965 | FeNi | 0.08323196 | FALSE
50 | 50 | 0 | 0 | 0 | 0 | 0.1374 | 2 | mp-1224976 | FeNi | 0.06864735 | FALSE
50 | 50 | 0 | 0 | 0 | 0 | -6.486 | 2 | mp-2213 | FeNi | 0 | TRUE
66.6667 | 33.3333 | 0 | 0 | 0 | 0 | 9.9956 | 2 | mp-1072076 | FeNi2 | 0.1858445 | FALSE
75 | 25 | 0 | 0 | 0 | 0 | 4.7999 | 2 | mp-1007854 | FeNi3 | 0.13950699 | FALSE
75 | 25 | 0 | 0 | 0 | 0 | -7.017 | 2 | mp-1007855 | FeNi3 | 0.0170325225 | FALSE
75 | 25 | 0 | 0 | 0 | 0 | -5.255 | 2 | mp-1079337 | FeNi3 | 0.03529445 | FALSE
75 | 25 | 0 | 0 | 0 | 0 | -1.067 | 2 | mp-1225078 | FeNi3 | 0.07870096 | FALSE
75 | 25 | 0 | 0 | 0 | 0 | -8.6604 | 2 | mp-1418 | FeNi3 | 0 | TRUE
50 | 0 | 0 | 0 | 0 | 50 | -34.9794 | 2 | mp-11500 | MnNi | 0 | TRUE
50 | 0 | 0 | 0 | 0 | 50 | -17.2861 | 2 | mp-1221588 | MnNi | 0.1833795 | FALSE
50 | 0 | 0 | 0 | 0 | 50 | -23.031 | 2 | mp-1221603 | MnNi | 0.1238366 | FALSE
50 | 0 | 0 | 0 | 0 | 50 | -31.4193 | 2 | mp-1797 | MnNi | 0.0368984 | FALSE
75 | 0 | 0 | 0 | 0 | 25 | -22.7835 | 2 | mp-11501 | MnNi3 | 0 | TRUE
0 | 0 | 25 | 50 | 25 | 0 | -21.2874 | 3 | mp-10883 | AlCrCo2 | 0.05759881 | FALSE
0 | 25 | 0 | 25 | 50 | 0 | -45.1175 | 3 | mp-1228905 | Al2FeCo | 0.0004417625 | FALSE
0 | 25 | 0 | 25 | 50 | 0 | -45.1601 | 3 | mp-862691 | Al2FeCo | 0 | TRUE
0 | 25 | 0 | 50 | 25 | 0 | -34.6185 | 3 | mp-10884 | AlFeCo2 | 0 | TRUE
0 | 0 | 0 | 25 | 25 | 50 | -26.3047 | 3 | mp-13079 | Mn2AlCo | 0.02683311 | FALSE
0 | 0 | 0 | 25 | 50 | 25 | -41.5325 | 3 | mp-1221642 | MnAl2Co | 0.00515114 | FALSE
0 | 0 | 0 | 50 | 25 | 25 | -34.4111 | 3 | mp-3623 | MnAlCo2 | 0 | TRUE
11.5385 | 0 | 0 | 19.2308 | 69.2308 | 0 | -44.9939 | 3 | mp-1229050 | Al18Co5Ni3 | 0.01024431 | FALSE
25 | 0 | 0 | 25 | 50 | 0 | -60.3202 | 3 | mp-1228913 | Al2CoNi | 0 | TRUE
8.3333 | 0 | 0 | 16.6667 | 75 | 0 | -36.5161 | 3 | mp-1228742 | Al9Co2Ni | 0.01956618 | FALSE
25 | 0 | 0 | 50 | 25 | 0 | -21.6887 | 3 | mp-1214804 | AlCo2Ni | 0.1176625 | FALSE
25 | 0 | 0 | 50 | 25 | 0 | -23.3612 | 3 | mp-1214822 | AlCo2Ni | 0.1003284 | FALSE
75 | 0 | 0 | 12.5 | 12.5 | 0 | -19.084 | 3 | mp-1228972 | AlCoNi6 | 0.01928601 | FALSE
0 | 8.7838 | 10.8108 | 0 | 80.4054 | 0 | -9.3814 | 3 | mp-1215162 | Al119Cr16Fe13 | 0.1027239 | FALSE
0 | 50 | 25 | 0 | 25 | 0 | -15.151 | 3 | mp-1228906 | AlCrFe2 | 0.02413916 | FALSE
0 | 50 | 25 | 0 | 25 | 0 | -0.8368 | 3 | mp-1228937 | AlCrFe2 | 0.172496 | FALSE
0 | 50 | 25 | 0 | 25 | 0 | -15.8444 | 3 | mp-16495 | AlCrFe2 | 0.01695241 | FALSE
0 | 0 | 25 | 0 | 25 | 50 | -15.5398 | 3 | mp-864988 | Mn2AlCr | 0 | TRUE
0 | 0 | 3.8462 | 0 | 92.3077 | 3.8462 | -8.1181 | 3 | mp-1221714 | MnAl24Cr | 0 | TRUE
0 | 0 | 50 | 0 | 33.3333 | 16.6667 | -15.7559 | 3 | mp-1221662 | MnAl2Cr3 | 0 | TRUE
75 | 0 | 5 | 0 | 20 | 0 | -32.7404 | 3 | mp-1228914 | Al4CrNi15 | 0.001804655 | FALSE
33.3333 | 0 | 33.3333 | 0 | 33.3333 | 0 | -4.6557 | 3 | mp-1228985 | AlCrNi | 0.4083475 | FALSE
50 | 0 | 25 | 0 | 25 | 0 | -24.9818 | 3 | mp-10885 | AlCrNi2 | 0.1293112 | FALSE
0 | 7.1429 | 0 | 0 | 85.7143 | 7.1429 | -18.1775 | 3 | mp-1221672 | MnAl12Fe | 0 | TRUE
0 | 50 | 0 | 0 | 25 | 25 | -12.9064 | 3 | mp-1221620 | MnAlFe2 | 0.0569047 | FALSE
0 | 50 | 0 | 0 | 25 | 25 | -18.3968 | 3 | mp-31185 | MnAlFe2 | 0 | TRUE
12.1212 | 6.0606 | 0 | 0 | 81.8182 | 0 | -27.837 | 3 | mp-1229168 | Al27(FeNi2)2 | 0 | TRUE
25 | 25 | 0 | 0 | 50 | 0 | -50.5212 | 3 | mp-1228910 | Al2FeNi | 0 | TRUE
25 | 25 | 0 | 0 | 50 | 0 | -48.1662 | 3 | mp-867330 | Al2FeNi | 0.024408005 | FALSE
14.2857 | 14.2857 | 0 | 0 | 71.4286 | 0 | -36.824 | 3 | mp-1228374 | Al5FeNi | 0.03779895 | FALSE
25 | 50 | 0 | 0 | 25 | 0 | -9.1034 | 3 | mp-31186 | AlFe2Ni | 0.235069955 | FALSE
5.1282 | 0 | 0 | 0 | 79.4872 | 15.3846 | -21.088 | 3 | mp-30179 | Mn6Al31Ni2 | 0.03618082 | FALSE
25 | 0 | 0 | 0 | 50 | 25 | -45.1559 | 3 | mp-1221656 | MnAl2Ni | 0 | TRUE
50 | 0 | 0 | 0 | 25 | 25 | -39.0156 | 3 | mp-4922 | MnAlNi2 | 0 | TRUE
75 | 0 | 0 | 0 | 12.5 | 12.5 | -24.7514 | 3 | mp-1221740 | MnAlNi6 | 0.01832406 | FALSE
0 | 0 | 25 | 25 | 0 | 50 | -4.0779 | 3 | mp-864955 | Mn2CrCo | 0 | TRUE
0 | 12.5 | 12.5 | 50 | 25 | 0 | -28.1791 | 4 | mp-1228949 | Al2CrFeCo4 | 0.03707324 | FALSE
0 | 25 | 0 | 25 | 25 | 25 | -23.9638 | 4 | mp-1221633 | MnAlFeCo | 0.0510954 | FALSE
25 | 25 | 25 | 25 | 0 | 0 | 1.7568 | 4 | mp-1012640 | CrFeCoNi | 0.06658532 | FALSE
25 | 25 | 25 | 25 | 0 | 0 | 14.1144 | 4 | mp-1096923 | CrFeCoNi | 0.1946635 | FALSE