## mp_ml_ready_clean
Ni | Fe | Cr | Co | Al | Mn | Enthalpy of formation | Modulus | n_elements | material_id | formula
0 | 0 | 0 | 28.5714 | 71.4286 | 0 | -41.3046 | 205.17 | 2 | mp-196 | Al5Co2
0 | 0 | 0 | 18.1818 | 81.8182 | 0 | -28.6589 | 177.01 | 2 | mp-16488 | Al9Co2
0 | 0 | 0 | 50 | 50 | 0 | -53.6897 | 301.41 | 2 | mp-284 | AlCo
0 | 0 | 25 | 0 | 75 | 0 | -15.1127 | 199.7 | 2 | mp-867780 | Al3Cr
0 | 0 | 66.6667 | 0 | 33.3333 | 0 | 3.3972 | 258.81 | 2 | mp-1699 | AlCr2
0 | 25 | 0 | 0 | 75 | 0 | -14.8646 | 143.74 | 2 | mp-984873 | Al3Fe
0 | 14.2857 | 0 | 0 | 85.7143 | 0 | -18.896 | 145.15 | 2 | mp-570001 | Al6Fe
0 | 50 | 0 | 0 | 50 | 0 | -31.5397 | 244.45 | 2 | mp-2658 | AlFe
0 | 50 | 0 | 0 | 50 | 0 | 44.4816 | 15.78 | 2 | mp-985578 | AlFe
0 | 66.6667 | 0 | 0 | 33.3333 | 0 | -10.116 | 126.55 | 2 | mp-31184 | AlFe2
0 | 66.6667 | 0 | 0 | 33.3333 | 0 | -13.637 | 135.01 | 2 | mp-985579 | AlFe2
0 | 75 | 0 | 0 | 25 | 0 | -15.7791 | 216.23 | 2 | mp-2018 | AlFe3
0 | 0 | 0 | 0 | 25 | 75 | -6.4787 | 233.71 | 2 | mp-973149 | Mn3Al
0 | 0 | 0 | 0 | 73.3333 | 26.6667 | -26.7255 | 210.49 | 2 | mp-2856 | Mn4Al11
0 | 0 | 0 | 0 | 50 | 50 | -26.2715 | 197.16 | 2 | mp-771 | MnAl
0 | 0 | 0 | 0 | 85.7143 | 14.2857 | -16.7592 | 172.12 | 2 | mp-173 | MnAl6
25 | 0 | 0 | 0 | 75 | 0 | -40.4056 | 158.75 | 2 | mp-622209 | Al3Ni
40 | 0 | 0 | 0 | 60 | 0 | -62.1572 | 214.46 | 2 | mp-1057 | Al3Ni2
62.5 | 0 | 0 | 0 | 37.5 | 0 | -54.3452 | 196.9 | 2 | mp-16514 | Al3Ni5
50 | 0 | 0 | 0 | 50 | 0 | -66.0827 | 184.36 | 2 | mp-1487 | AlNi
66.6667 | 0 | 0 | 0 | 33.3333 | 0 | -47.2839 | 103.55 | 2 | mp-1025044 | AlNi2
75 | 0 | 0 | 0 | 25 | 0 | -34.1914 | 34.43 | 2 | mp-672232 | AlNi3
0 | 0 | 50 | 50 | 0 | 0 | 14.8163 | 289.03 | 2 | mp-1010071 | CrCo
0 | 0 | 25 | 75 | 0 | 0 | 14.9772 | 396.26 | 2 | mp-1008280 | CrCo3
0 | 68.75 | 0 | 31.25 | 0 | 0 | -4.7454 | 252.67 | 2 | mp-601848 | Fe11Co5
0 | 81.25 | 0 | 18.75 | 0 | 0 | -2.6502 | 212.28 | 2 | mp-641526 | Fe13Co3
0 | 93.75 | 0 | 6.25 | 0 | 0 | -0.9087 | 219.07 | 2 | mp-18695 | Fe15Co
0 | 75 | 0 | 25 | 0 | 0 | -4.0151 | 241.27 | 2 | mp-601820 | Fe3Co
0 | 50 | 0 | 50 | 0 | 0 | -5.3428 | 236.29 | 2 | mp-2090 | FeCo
0 | 25 | 0 | 75 | 0 | 0 | 2.7921 | 287.28 | 2 | mp-1007852 | FeCo3
0 | 0 | 0 | 50 | 0 | 50 | -1.284 | 263.09 | 2 | mp-1009133 | MnCo
25 | 0 | 0 | 75 | 0 | 0 | -0.7297 | 270.88 | 2 | mp-1008349 | Co3Ni
0 | 25 | 75 | 0 | 0 | 0 | 12.2335 | 246.09 | 2 | mp-1008282 | Cr3Fe
0 | 25 | 75 | 0 | 0 | 0 | 25.0292 | 167.72 | 2 | mp-1008285 | Cr3Fe
0 | 25 | 75 | 0 | 0 | 0 | 26.0727 | 106.75 | 2 | mp-1017511 | Cr3Fe
0 | 75 | 25 | 0 | 0 | 0 | 6.1436 | 204.14 | 2 | mp-1018067 | CrFe3
25 | 0 | 75 | 0 | 0 | 0 | 16.9975 | 247.4 | 2 | mp-1008275 | Cr3Ni
25 | 0 | 75 | 0 | 0 | 0 | 15.1737 | 222.72 | 2 | mp-1008278 | Cr3Ni
66.6667 | 0 | 33.3333 | 0 | 0 | 0 | 10.7669 | 286.99 | 2 | mp-784631 | CrNi2
75 | 0 | 25 | 0 | 0 | 0 | 3.8743 | 269.24 | 2 | mp-1007923 | CrNi3
75 | 0 | 25 | 0 | 0 | 0 | 0.7671 | 264.5 | 2 | mp-1007974 | CrNi3
0 | 25 | 0 | 0 | 0 | 75 | 11.4757 | 264.44 | 2 | mp-999545 | Mn3Fe
0 | 50 | 0 | 0 | 0 | 50 | 8.9305 | 416.1 | 2 | mp-1009134 | MnFe
0 | 75 | 0 | 0 | 0 | 25 | 4.942 | 241.84 | 2 | mp-999542 | MnFe3
25 | 75 | 0 | 0 | 0 | 0 | 2.4597 | 191.27 | 2 | mp-1007853 | Fe3Ni
50 | 50 | 0 | 0 | 0 | 0 | -6.486 | 226.34 | 2 | mp-2213 | FeNi
75 | 25 | 0 | 0 | 0 | 0 | -7.017 | 245.85 | 2 | mp-1007855 | FeNi3
75 | 25 | 0 | 0 | 0 | 0 | -8.6604 | 256.81 | 2 | mp-1418 | FeNi3
50 | 0 | 0 | 0 | 0 | 50 | -34.9794 | 106.06 | 2 | mp-11500 | MnNi
0 | 0 | 25 | 50 | 25 | 0 | -21.2874 | 248.65 | 3 | mp-10883 | AlCrCo2
0 | 25 | 0 | 25 | 50 | 0 | -45.1601 | 291.45 | 3 | mp-862691 | Al2FeCo
0 | 25 | 0 | 50 | 25 | 0 | -34.6185 | 262.27 | 3 | mp-10884 | AlFeCo2
0 | 0 | 0 | 25 | 25 | 50 | -26.3047 | 253.29 | 3 | mp-13079 | Mn2AlCo
0 | 0 | 0 | 50 | 25 | 25 | -34.4111 | 260.71 | 3 | mp-3623 | MnAlCo2
0 | 50 | 25 | 0 | 25 | 0 | -15.8444 | 244.68 | 3 | mp-16495 | AlCrFe2
0 | 0 | 25 | 0 | 25 | 50 | -15.5398 | 261.12 | 3 | mp-864988 | Mn2AlCr
50 | 0 | 25 | 0 | 25 | 0 | -24.9818 | 115.51 | 3 | mp-10885 | AlCrNi2
0 | 50 | 0 | 0 | 25 | 25 | -18.3968 | 324.62 | 3 | mp-31185 | MnAlFe2
25 | 25 | 0 | 0 | 50 | 0 | -48.1662 | 226.04 | 3 | mp-867330 | Al2FeNi
50 | 0 | 0 | 0 | 25 | 25 | -39.0156 | 141.03 | 3 | mp-4922 | MnAlNi2
0 | 0 | 25 | 25 | 0 | 50 | -4.0779 | 233.14 | 3 | mp-864955 | Mn2CrCo
25 | 25 | 25 | 25 | 0 | 0 | 1.7568 | 249.19 | 4 | mp-1012640 | CrFeCoNi