## mp_modulus_test_clean
Ni | Fe | Cr | Co | Al | Mn | Modulus | bulk_modulus_vrh_GPa | shear_modulus_vrh_GPa | n_elements | material_id | formula
0 | 0 | 0 | 28.5714 | 71.4286 | 0 | 205.17 | 124.13 | 83.78 | 2 | mp-196 | Al5Co2
0 | 0 | 0 | 18.1818 | 81.8182 | 0 | 177.01 | 107.49 | 72.22 | 2 | mp-16488 | Al9Co2
0 | 0 | 0 | 50 | 50 | 0 | 301.41 | 178.78 | 123.63 | 2 | mp-284 | AlCo
0 | 0 | 25 | 0 | 75 | 0 | 199.7 | 106 | 84.19 | 2 | mp-867780 | Al3Cr
0 | 0 | 66.6667 | 0 | 33.3333 | 0 | 258.81 | 183.35 | 102.32 | 2 | mp-1699 | AlCr2
0 | 25 | 0 | 0 | 75 | 0 | 143.74 | 119.2 | 55.33 | 2 | mp-984873 | Al3Fe
0 | 14.2857 | 0 | 0 | 85.7143 | 0 | 145.15 | 105.11 | 57.15 | 2 | mp-570001 | Al6Fe
0 | 50 | 0 | 0 | 50 | 0 | 244.45 | 170.57 | 96.91 | 2 | mp-2658 | AlFe
0 | 50 | 0 | 0 | 50 | 0 | 15.78 | 90.18 | 5.36 | 2 | mp-985578 | AlFe
0 | 66.6667 | 0 | 0 | 33.3333 | 0 | 126.55 | 131.22 | 47.25 | 2 | mp-31184 | AlFe2
0 | 66.6667 | 0 | 0 | 33.3333 | 0 | 135.01 | 147.96 | 50.08 | 2 | mp-985579 | AlFe2
0 | 75 | 0 | 0 | 25 | 0 | 216.23 | 171.54 | 83.81 | 2 | mp-2018 | AlFe3
0 | 0 | 0 | 0 | 25 | 75 | 233.71 | 179.79 | 91.05 | 2 | mp-973149 | Mn3Al
0 | 0 | 0 | 0 | 73.3333 | 26.6667 | 210.49 | 123.19 | 86.61 | 2 | mp-2856 | Mn4Al11
0 | 0 | 0 | 0 | 50 | 50 | 197.16 | 122.53 | 80.03 | 2 | mp-771 | MnAl
0 | 0 | 0 | 0 | 85.7143 | 14.2857 | 172.12 | 110.78 | 69.34 | 2 | mp-173 | MnAl6
25 | 0 | 0 | 0 | 75 | 0 | 158.75 | 112.92 | 62.71 | 2 | mp-622209 | Al3Ni
40 | 0 | 0 | 0 | 60 | 0 | 214.46 | 131.24 | 87.34 | 2 | mp-1057 | Al3Ni2
62.5 | 0 | 0 | 0 | 37.5 | 0 | 196.9 | 172.82 | 75.14 | 2 | mp-16514 | Al3Ni5
50 | 0 | 0 | 0 | 50 | 0 | 184.36 | 157.34 | 70.65 | 2 | mp-1487 | AlNi
66.6667 | 0 | 0 | 0 | 33.3333 | 0 | 103.55 | 170.07 | 37.02 | 2 | mp-1025044 | AlNi2
75 | 0 | 0 | 0 | 25 | 0 | 34.43 | 177.56 | 11.73 | 2 | mp-672232 | AlNi3
0 | 0 | 50 | 50 | 0 | 0 | 289.03 | 214.79 | 113.28 | 2 | mp-1010071 | CrCo
0 | 0 | 25 | 75 | 0 | 0 | 396.26 | 380.49 | 149.37 | 2 | mp-1008280 | CrCo3
0 | 68.75 | 0 | 31.25 | 0 | 0 | 252.67 | 193.85 | 98.49 | 2 | mp-601848 | Fe11Co5
0 | 81.25 | 0 | 18.75 | 0 | 0 | 212.28 | 170.18 | 82.14 | 2 | mp-641526 | Fe13Co3
0 | 93.75 | 0 | 6.25 | 0 | 0 | 219.07 | 181.8 | 84.31 | 2 | mp-18695 | Fe15Co
0 | 75 | 0 | 25 | 0 | 0 | 241.27 | 182.28 | 94.29 | 2 | mp-601820 | Fe3Co
0 | 50 | 0 | 50 | 0 | 0 | 236.29 | 189.84 | 91.4 | 2 | mp-2090 | FeCo
0 | 25 | 0 | 75 | 0 | 0 | 287.28 | 191.85 | 114.87 | 2 | mp-1007852 | FeCo3
0 | 0 | 0 | 50 | 0 | 50 | 263.09 | 192.15 | 103.43 | 2 | mp-1009133 | MnCo
25 | 0 | 0 | 75 | 0 | 0 | 270.88 | 258.14 | 102.21 | 2 | mp-1008349 | Co3Ni
0 | 25 | 75 | 0 | 0 | 0 | 246.09 | 227.44 | 93.24 | 2 | mp-1008282 | Cr3Fe
0 | 25 | 75 | 0 | 0 | 0 | 167.72 | 239.14 | 60.63 | 2 | mp-1008285 | Cr3Fe
0 | 25 | 75 | 0 | 0 | 0 | 106.75 | 284.19 | 37.13 | 2 | mp-1017511 | Cr3Fe
0 | 75 | 25 | 0 | 0 | 0 | 204.14 | 178.77 | 77.94 | 2 | mp-1018067 | CrFe3
25 | 0 | 75 | 0 | 0 | 0 | 247.4 | 155.15 | 100.22 | 2 | mp-1008275 | Cr3Ni
25 | 0 | 75 | 0 | 0 | 0 | 222.72 | 240.42 | 82.76 | 2 | mp-1008278 | Cr3Ni
66.6667 | 0 | 33.3333 | 0 | 0 | 0 | 286.99 | 221.37 | 111.76 | 2 | mp-784631 | CrNi2
75 | 0 | 25 | 0 | 0 | 0 | 269.24 | 196.28 | 105.88 | 2 | mp-1007923 | CrNi3
75 | 0 | 25 | 0 | 0 | 0 | 264.5 | 205.94 | 102.84 | 2 | mp-1007974 | CrNi3
0 | 25 | 0 | 0 | 0 | 75 | 264.44 | 125.46 | 115.1 | 2 | mp-999545 | Mn3Fe
0 | 50 | 0 | 0 | 0 | 50 | 416.1 | 1470.47 | 143.2 | 2 | mp-1009134 | MnFe
0 | 75 | 0 | 0 | 0 | 25 | 241.84 | 195.98 | 93.42 | 2 | mp-999542 | MnFe3
25 | 75 | 0 | 0 | 0 | 0 | 191.27 | 179.99 | 72.29 | 2 | mp-1007853 | Fe3Ni
50 | 50 | 0 | 0 | 0 | 0 | 226.34 | 184.9 | 87.32 | 2 | mp-2213 | FeNi
75 | 25 | 0 | 0 | 0 | 0 | 245.85 | 193.05 | 95.46 | 2 | mp-1007855 | FeNi3
75 | 25 | 0 | 0 | 0 | 0 | 256.81 | 199.38 | 99.9 | 2 | mp-1418 | FeNi3
50 | 0 | 0 | 0 | 0 | 50 | 106.06 | 149.25 | 38.38 | 2 | mp-11500 | MnNi
0 | 0 | 25 | 50 | 25 | 0 | 248.65 | 199.3 | 96.22 | 3 | mp-10883 | AlCrCo2
0 | 25 | 0 | 25 | 50 | 0 | 291.45 | 179.51 | 118.53 | 3 | mp-862691 | Al2FeCo
0 | 25 | 0 | 50 | 25 | 0 | 262.27 | 187.71 | 103.49 | 3 | mp-10884 | AlFeCo2
0 | 0 | 0 | 25 | 25 | 50 | 253.29 | 158.93 | 102.6 | 3 | mp-13079 | Mn2AlCo
0 | 0 | 0 | 50 | 25 | 25 | 260.71 | 188.17 | 102.72 | 3 | mp-3623 | MnAlCo2
0 | 50 | 25 | 0 | 25 | 0 | 244.68 | 223.14 | 92.88 | 3 | mp-16495 | AlCrFe2
0 | 0 | 25 | 0 | 25 | 50 | 261.12 | 193.97 | 102.35 | 3 | mp-864988 | Mn2AlCr
50 | 0 | 25 | 0 | 25 | 0 | 115.51 | 160.7 | 41.84 | 3 | mp-10885 | AlCrNi2
0 | 50 | 0 | 0 | 25 | 25 | 324.62 | 204.23 | 131.42 | 3 | mp-31185 | MnAlFe2
25 | 25 | 0 | 0 | 50 | 0 | 226.04 | 163.5 | 89.02 | 3 | mp-867330 | Al2FeNi
50 | 0 | 0 | 0 | 25 | 25 | 141.03 | 158.54 | 52.16 | 3 | mp-4922 | MnAlNi2
0 | 0 | 25 | 25 | 0 | 50 | 233.14 | 153.1 | 93.54 | 3 | mp-864955 | Mn2CrCo
25 | 25 | 25 | 25 | 0 | 0 | 249.19 | 191.18 | 97.13 | 4 | mp-1012640 | CrFeCoNi